## Sheet1
T (K) | B (m/sec) | system | ave B (m/sec)
284.35 | 1.841886e-05 | NaCl (NF270) | 2.148035e-05
288.9 | 2.128846e-05 | NaCl (NF270) | 2.560475e-05
295.1 | 2.367565e-05 | NaCl (NF270) | 2.942192e-05
301.25 | 2.628248e-05 | NaCl (NF270) | 3.398311e-05
307.2 | 2.912206e-05 | NaCl (NF270) | 3.825712e-05
313.6 | 3.14946e-05 | NaCl (NF270) | 4.308689e-05
284.35 | 2.488441e-05 | NaCl (NF270)
288.9 | 3.01172e-05 | NaCl (NF270)
295.1 | 3.50423e-05 | NaCl (NF270)
301.25 | 4.118342e-05 | NaCl (NF270)
307.2 | 4.639669e-05 | NaCl (NF270)
313.6 | 5.286722e-05 | NaCl (NF270)
284.35 | 2.113777e-05 | NaCl (NF270)
288.9 | 2.540859e-05 | NaCl (NF270)
295.1 | 2.95478e-05 | NaCl (NF270)
301.25 | 3.448343e-05 | NaCl (NF270)
307.2 | 3.925262e-05 | NaCl (NF270)
313.6 | 4.489883e-05 | NaCl (NF270)
283.55 | 6.604738e-06 | NaF (NF270) | 1.003988e-05
288.55 | 7.915945e-06 | NaF (NF270) | 1.212603e-05
295.2 | 9.272925e-06 | NaF (NF270) | 1.429467e-05
302.05 | 1.087212e-05 | NaF (NF270) | 1.658246e-05
308 | 1.270044e-05 | NaF (NF270) | 1.904359e-05
314.05 | 1.560231e-05 | NaF (NF270) | 2.242648e-05
283.55 | 1.179849e-05 | NaF (NF270)
288.55 | 1.424434e-05 | NaF (NF270)
295.2 | 1.680209e-05 | NaF (NF270)
302.05 | 1.9126e-05 | NaF (NF270)
308 | 2.159867e-05 | NaF (NF270)
314.05 | 2.507514e-05 | NaF (NF270)
283.55 | 1.171642e-05 | NaF (NF270)
288.55 | 1.421781e-05 | NaF (NF270)
295.2 | 1.680899e-05 | NaF (NF270)
302.05 | 1.974925e-05 | NaF (NF270)
308 | 2.283165e-05 | NaF (NF270)
314.05 | 2.6602e-05 | NaF (NF270)
284.7 | 2.2667e-06 | RO | 3.332593e-06
290 | 2.82452e-06 | RO | 4.04551e-06
295.8 | 3.74469e-06 | RO | 5.182592e-06
301.7 | 4.37552e-06 | RO | 6.033955e-06
308.35 | 5.30097e-06 | RO | 6.913025e-06
313.45 | 6.07541e-06 | RO | 7.289387e-06
284.7 | 2.851078e-06 | RO
290 | 3.33201e-06 | RO
295.8 | 4.223087e-06 | RO
301.7 | 4.976346e-06 | RO
308.35 | 5.618105e-06 | RO
313.45 | 5.692751e-06 | RO
284.7 | 4.88e-06 | RO
290 | 5.98e-06 | RO
295.8 | 7.58e-06 | RO
301.7 | 8.75e-06 | RO
308.35 | 9.82e-06 | RO
313.45 | 1.01e-05 | RO